## Current Value
Item ID/Series | 903-00009
Parameter Name | High MFR by MI40 No1
0001 | 42.02
0002 | 42.53
0003 | 42.54
0004 | 43
0005 | 42.48
0006 | 41.72
0007 | 42.25
0008 | 41.69
0009 | 41.55
0010 | 42.55
0011 | 42.41
0012 | 42.27
0013 | 42.11
0014 | 41.98
0015 | 41.87
0016 | 41.64

## UCL
Item ID/Series | 903-00009
Parameter Name | High MFR by MI40 No1
0001 | 42.75
0002 | 42.75
0003 | 42.75
0004 | 42.75
0005 | 42.75
0006 | 42.75
0007 | 42.75
0008 | 42.75
0009 | 42.75
0010 | 42.75
0011 | 42.75
0012 | 42.75
0013 | 42.75
0014 | 42.75
0015 | 42.75
0016 | 42.75

## LCL
Item ID/Series | 903-00009
Parameter Name | High MFR by MI40 No1
0001 | 41.11
0002 | 41.11
0003 | 41.11
0004 | 41.11
0005 | 41.11
0006 | 41.11
0007 | 41.11
0008 | 41.11
0009 | 41.11
0010 | 41.11
0011 | 41.11
0012 | 41.11
0013 | 41.11
0014 | 41.11
0015 | 41.11
0016 | 41.11

## AVG
Item ID/Series | 903-00009
Parameter Name | High MFR by MI40 No1
0001 | 41.9
0002 | 41.9
0003 | 41.9
0004 | 41.9
0005 | 41.9
0006 | 41.9
0007 | 41.9
0008 | 41.9
0009 | 41.9
0010 | 41.9
0011 | 41.9
0012 | 41.9
0013 | 41.9
0014 | 41.9
0015 | 41.9
0016 | 41.9

## Over Control
Item ID/Date | 200121-0001
0003 | -0.46
0004 | 0.52
0005 | 0.76
0006 | -0.53
0007 | 0.56
0008 | 0.14
0009 | -1
0010 | 0.14
0011 | 0.14
0012 | 0.16
0013 | 0.13
0014 | 0.11
0015 | 0.23
0016
FALSE
0003 | 1
0004 | 0
0005 | 1
0006 | 1
0007 | 0
0008 | 1
0009 | 1
0010 | 0
0011 | 0
0012 | 0
0013 | 0
0014 | 0
0015 | 0
0016 | 0

## Beyond Limit
Item ID/Date | 200121-0001
0016 | NORMAL

## Bias
Item ID/Date | 200121-0001
0016 | -0.26
0015 | -0.03
0014 | 0.08
0013 | 0.21
0012 | 0.37
0011 | 0.51
0010 | 0.65
0009 | -0.35
NORMAL

## Trend
Item ID/Date | 200121-0001
0016 | -0.23
0015 | -0.11
0014 | -0.13
0013 | -0.16
0012 | -0.14
0011 | -0.14
0010 | 1
0009 | 41.55
DOWN

## Summary
ITEM ID | 903-00009
Control Type\Name | High MFR by MI40 No1
Normal | 0
Beyond Limit - Over | 0
Beyond Limit - Under | 0
Bias - UWL | 0
Bias - LWL | 0
Trend - Up | 0
Trend - Down | 1
Over Control | 0

## Raw Data
ITEM_ID | PARAMETER_NAME | SAMPLE_ID | VALUE | UCL_VALUE | LCL_VALUE | AVG_VALUE | NORMAL_VALUE | BEYOND_OVER | BEYOND_UNDER | BIAS_UWL | BIAS_LWL | TREND_UP | TREND_DOWN | OVER_CONTROL | CREATE_TIME (Date / Time)
200121-0001 | AAAAAAAAAA | 000001 | 20 | 50 | 10 | 25 | #REF! | 0 | #REF! | 0 | #REF! | 0 | #REF! | 0 | 0
200121-0001 | AAAAAAAAAA | 000002 | 7 | 50 | 10 | 25 | #REF! | 0 | #REF! | 0 | 0 | 0 | 0 | 0 | 1
200121-0001 | AAAAAAAAAA | 000002 | 65 | 50 | 10 | 25 | #REF! | 0 | #REF! | 0 | 0 | 0 | 0 | 0 | 0
200121-0001 | AAAAAAAAAA | 000002 | 32 | 50 | 10 | 25 | #REF! | 0 | #REF! | 0 | 0 | 0 | 0 | 0 | 1
- Insert New Record
- Update Existing Record